## Sheet1
wl | n | k
8 | 3.419931 | 1.919317e-05
8.030151 | 3.419913 | 1.867585e-05
8.060302 | 3.419894 | 1.819016e-05
8.090452 | 3.419876 | 1.785751e-05
8.120603 | 3.419857 | 1.77e-05
8.150754 | 3.419839 | 1.778323e-05
8.180905 | 3.41982 | 1.828388e-05
8.211055 | 3.419802 | 1.905314e-05
8.241206 | 3.419784 | 2.029177e-05
8.271357 | 3.419766 | 2.201003e-05
8.301508 | 3.419748 | 2.399005e-05
8.331658 | 3.419731 | 2.632769e-05
8.361809 | 3.419715 | 2.878451e-05
8.39196 | 3.419699 | 3.13911e-05
8.422111 | 3.419683 | 3.3878e-05
8.452261 | 3.419668 | 3.63059e-05
8.482412 | 3.419654 | 3.849332e-05
8.512563 | 3.419639 | 4.065758e-05
8.542714 | 3.419625 | 4.267181e-05
8.572864 | 3.419611 | 4.466065e-05
8.603015 | 3.419597 | 4.660896e-05
8.633166 | 3.419583 | 4.859716e-05
8.663317 | 3.419569 | 5.087944e-05
8.693467 | 3.419555 | 5.3567e-05
8.723618 | 3.419542 | 5.673939e-05
8.753769 | 3.41953 | 6.013576e-05
8.78392 | 3.419518 | 6.35179e-05
8.81407 | 3.419508 | 6.647669e-05
8.844221 | 3.419498 | 6.855256e-05
8.874372 | 3.419488 | 6.997972e-05
8.904523 | 3.419479 | 7.08087e-05
8.934673 | 3.419469 | 7.118272e-05
8.964824 | 3.41946 | 7.118265e-05
8.994975 | 3.41945 | 7.081175e-05
9.025126 | 3.419441 | 6.999824e-05
9.055276 | 3.419431 | 6.879081e-05
9.085427 | 3.419422 | 6.715426e-05
9.115578 | 3.419412 | 6.510115e-05
9.145729 | 3.419401 | 6.284714e-05
9.175879 | 3.419391 | 6.053667e-05
9.20603 | 3.41938 | 5.803001e-05
9.236181 | 3.419368 | 5.545942e-05
9.266332 | 3.419357 | 5.275621e-05
9.296482 | 3.419345 | 5.018382e-05
9.326633 | 3.419332 | 4.76765e-05
9.356784 | 3.41932 | 4.546577e-05
9.386935 | 3.419307 | 4.352912e-05
9.417085 | 3.419294 | 4.192065e-05
9.447236 | 3.41928 | 4.050465e-05
9.477387 | 3.419267 | 3.942332e-05
9.507538 | 3.419254 | 3.852627e-05
9.537688 | 3.41924 | 3.795478e-05
9.567839 | 3.419227 | 3.758583e-05
9.59799 | 3.419213 | 3.740265e-05
9.628141 | 3.419199 | 3.767018e-05
9.658291 | 3.419186 | 3.837684e-05
9.688442 | 3.419172 | 3.963902e-05
9.718593 | 3.419158 | 4.128669e-05
9.748744 | 3.419145 | 4.336467e-05
9.778894 | 3.419132 | 4.576262e-05
9.809045 | 3.419119 | 4.834334e-05
9.839196 | 3.419107 | 5.127902e-05
9.869347 | 3.419094 | 5.444699e-05
9.899497 | 3.419082 | 5.79049e-05
9.929648 | 3.419071 | 6.159325e-05
9.959799 | 3.419059 | 6.552179e-05
9.98995 | 3.419048 | 6.947518e-05
10.0201 | 3.419037 | 7.362717e-05
10.05025 | 3.419026 | 7.820897e-05
10.0804 | 3.419016 | 8.328735e-05
10.11055 | 3.419007 | 8.879271e-05
10.1407 | 3.418998 | 9.443998e-05
10.17085 | 3.41899 | 9.990439e-05
10.20101 | 3.418983 | 0.000105091
10.23116 | 3.418977 | 0.0001098472
10.26131 | 3.418971 | 0.0001140955
10.29146 | 3.418965 | 0.0001177516
10.32161 | 3.41896 | 0.0001207399
10.35176 | 3.418955 | 0.0001230245
10.38191 | 3.41895 | 0.0001246657
10.41206 | 3.418944 | 0.0001257339
10.44221 | 3.418939 | 0.000126291
10.47236 | 3.418933 | 0.0001263103
10.50251 | 3.418926 | 0.0001258969
10.53266 | 3.418918 | 0.0001252969
10.56281 | 3.41891 | 0.0001249599
10.59296 | 3.418901 | 0.000125117
10.62312 | 3.418891 | 0.0001259929
10.65327 | 3.418882 | 0.0001277301
10.68342 | 3.418872 | 0.0001304452
10.71357 | 3.418862 | 0.0001339808
10.74372 | 3.418854 | 0.0001378889
10.77387 | 3.418845 | 0.0001418798
10.80402 | 3.418837 | 0.0001460145
10.83417 | 3.418829 | 0.000150728
10.86432 | 3.418821 | 0.0001563122
10.89447 | 3.418814 | 0.0001627231
10.92462 | 3.418808 | 0.0001696744
10.95477 | 3.418803 | 0.0001766979
10.98492 | 3.4188 | 0.0001833879
11.01508 | 3.418797 | 0.0001894295
11.04523 | 3.418796 | 0.0001946707
11.07538 | 3.418795 | 0.0001990891
11.10553 | 3.418794 | 0.0002026913
11.13568 | 3.418793 | 0.0002056272
11.16583 | 3.418792 | 0.0002079843
11.19598 | 3.418792 | 0.0002098258
11.22613 | 3.418791 | 0.0002111692
11.25628 | 3.418791 | 0.0002119858
11.28643 | 3.41879 | 0.0002122388
11.31658 | 3.41879 | 0.0002119488
11.34673 | 3.418789 | 0.0002111169
11.37688 | 3.418788 | 0.0002099435
11.40704 | 3.418786 | 0.0002086051
11.43719 | 3.418785 | 0.0002071655
11.46734 | 3.418783 | 0.0002055004
11.49749 | 3.418782 | 0.0002032617
11.52764 | 3.418781 | 0.0002000678
11.55779 | 3.41878 | 0.0001957151
11.58794 | 3.418778 | 0.0001902793
11.61809 | 3.418774 | 0.0001842132
11.64824 | 3.418769 | 0.0001780588
11.67839 | 3.418763 | 0.0001723129
11.70854 | 3.418755 | 0.0001672859
11.73869 | 3.418747 | 0.0001630236
11.76884 | 3.418739 | 0.0001593466
11.79899 | 3.418731 | 0.0001559787
11.82915 | 3.418722 | 0.000152719
11.8593 | 3.418712 | 0.0001495782
11.88945 | 3.418702 | 0.000146907
11.9196 | 3.418689 | 0.0001454545
11.94975 | 3.418676 | 0.0001460523
11.9799 | 3.418662 | 0.0001494189
12.01005 | 3.41865 | 0.0001556072
12.0402 | 3.41864 | 0.0001640589
12.07035 | 3.418633 | 0.0001736094
12.1005 | 3.418629 | 0.0001830944
12.13065 | 3.418627 | 0.000191516
12.1608 | 3.418627 | 0.0001982711
12.19095 | 3.418629 | 0.0002030419
12.22111 | 3.418631 | 0.0002057012
12.25126 | 3.418634 | 0.0002058048
12.28141 | 3.418636 | 0.0002040494
12.31156 | 3.418636 | 0.0002003718
12.34171 | 3.418635 | 0.000195351
12.37186 | 3.418632 | 0.0001896304
12.40201 | 3.418626 | 0.0001836893
12.43216 | 3.418618 | 0.00017793
12.46231 | 3.418608 | 0.0001731495
12.49246 | 3.418594 | 0.0001716636
12.52261 | 3.41858 | 0.0001752036
12.55276 | 3.41857 | 0.0001836852
12.58291 | 3.418565 | 0.0001918592
12.61307 | 3.418563 | 0.0001975458
12.64322 | 3.41856 | 0.00020131
12.67337 | 3.418558 | 0.0002040183
12.70352 | 3.418555 | 0.0002061298
12.73367 | 3.418552 | 0.000207884
12.76382 | 3.418549 | 0.0002094441
12.79397 | 3.418545 | 0.0002109631
12.82412 | 3.418542 | 0.0002125272
12.85427 | 3.418538 | 0.0002142143
12.88442 | 3.418534 | 0.0002160445
12.91457 | 3.41853 | 0.0002180456
12.94472 | 3.418526 | 0.0002201917
12.97487 | 3.418522 | 0.0002224738
13.00503 | 3.418518 | 0.0002248722
13.03518 | 3.418515 | 0.0002273737
13.06533 | 3.418511 | 0.0002299929
13.09548 | 3.418507 | 0.0002327404
13.12563 | 3.418504 | 0.000235656
13.15578 | 3.4185 | 0.0002388175
13.18593 | 3.418496 | 0.0002422639
13.21608 | 3.418493 | 0.0002460845
13.24623 | 3.41849 | 0.0002503556
13.27638 | 3.418487 | 0.0002551724
13.30653 | 3.418484 | 0.0002606142
13.33668 | 3.418482 | 0.0002667917
13.36683 | 3.41848 | 0.0002738032
13.39698 | 3.418479 | 0.0002817914
13.42714 | 3.41848 | 0.0002908551
13.45729 | 3.418484 | 0.0003010111
13.48744 | 3.418491 | 0.0003116621
13.51759 | 3.418503 | 0.0003206898
13.54774 | 3.418519 | 0.0003226556
13.57789 | 3.418534 | 0.000320356
13.60804 | 3.418545 | 0.0003126811
13.63819 | 3.418554 | 0.0003044479
13.66834 | 3.41856 | 0.0002963983
13.69849 | 3.418565 | 0.0002881926
13.72864 | 3.41857 | 0.000279503
13.75879 | 3.418574 | 0.0002702594
13.78894 | 3.418578 | 0.0002604646
13.8191 | 3.41858 | 0.0002501115
13.84925 | 3.418582 | 0.0002391195
13.8794 | 3.418584 | 0.0002274238
13.90955 | 3.418584 | 0.0002146647
13.9397 | 3.418583 | 0.0002007332
13.96985 | 3.418581 | 0.0001854357
14 | 3.418576 | 0.0001689204